## Sheet1
Glowforge Basic: 40 watt
Note: your settings might be different if you are using a different laser cutter and/or material. Never leave your laser cutter unattended when operating and be sure to have a fire blanket and extinguisher available. Also, damage to your Glowforge caused by cutting or engraving non-proofgrade materials may not be covered by your warranty.
The following materials should never be used in your Glowforge: PVC, vinyl, pleather, HDPE, PolyStyrene Foam, PolyPropylene Foam, Epoxy, Fiberglass, Carbon Fiber, PTFE, Beryllium oxide
My referral link can save you up to $500 while helping to support my channel: https://glowforge.us/f/yNqbNs
If you have any questions, comments or are using settings for materials that work better than what I have listed, feel free to email me at: kuiphoff@gmail.com
WOOD, PAPER, CARDBOARD
Material | Operation | Speed | Power | Lines Per Inch | Thickness | Paper Masking Required | Notes | Source
Proofgrade maple, walnut, cherry plywood | n/a | n/a | n/a | n/a | n/a | Included | QR Code will set correct speed and power settings automatically | https://shop.glowforge.com/collections/plywood
Solid wood | Engrave | 300 | 15 | 450 |  | Optional - paper or sanding afterwards | Solid wood requires ample testing to get the setting dialed in | Local lumber yard
Bamboo | Engrave | 400 | 20 | 340 |  | Yes |  | https://makerstock.com/collections/wood/products/bamboo-plywood
Bamboo | Cut | 140 | 100 |  | 1/8" | Yes
Baltic birch | Engrave | 300 | 15 | 450 |  | Optional - paper or sanding afterwards |  | Local lumber yard (or Amazon)
Baltic birch | Cut | 150 | 100 |  | 1/8" | Optional - paper or sanding afterwards
Cardboard | Engrave | 800 | 20 | 340 |  | No |  | Amazon boxes :)
Cardboard | Cut | 300 | 100 |  | 1/8" | No
Cardstock | Engrave | 1000 | 5 | 340 |  | No |  | https://amzn.to/2VWy1FA
Cardstock | Cut | 350 | 40 |  |  | No
Cork | Engrave | 1000 | 35 | 340 |  | Yes |  | https://amzn.to/3aWhS7z
Cork | Cut | 400 | 100 |  | 1/16" | Yes
MDF | Engrave | 500 | 50 | 340 |  | Yes |  | https://amzn.to/35wte0L
MDF | Cut | 150 | 100 |  | 1/8" | Yes
METAL
Material | Operation | Speed | Power | Lines Per Inch | Thickness | Paper Masking Required | Notes | Source
Anodized aluminyum | Etch | 100 | 100 | 340 |  | No | A slow speed makes a cripser marking | https://amzn.to/2StBrgP
Powder coated stainless steel | Engrave | 1000 | 60 | 340 |  | No | Might need to tweak settings based on paint coverage | http://sendcutsend.com/
Paint covered aluminum (business cards) | Engrave | 1000 | 80 | 340 |  | No |  | https://amzn.to/2KSRf8Q
Stainless steel, Brass, Copper, Titanium | Mark (with Cermark) | 300 | 100 | 340 |  | No | Cermark Metal Marking spray used for etching | https://amzn.to/2VXtqD2
PLASTIC
Material | Operation | Speed | Power | Lines Per Inch | Thickness | Paper Masking Required | Notes | Source
Delrin | Engrave | 1000 | 100 | 340 |  | Yes |  | https://amzn.to/3b0xWVV
Delrin | Cut | 225 | 100 |  | 1/8" | Yes | Careful... this can cause fires more easily than some of the other materials. Requires 4 passes to cut through - this is really tough material.
Mylar | Engrave | 600 | 12 | 340 |  | Yes |  | https://amzn.to/2zVBeNd
Mylar | Cut | 350 | 35 |  | .02" | Yes
PETG | Engrave | 1000 | 40 | 340 |  | Yes |  | Ebay
PETG | Cut | 275 | 100 |  | .02" | Yes |  |  | 2 PASSES
PLA | Engrave | 1000 | 80 | 340 |  | Yes |  | Prusa
Rowmark Flexicolor | Engrave | 600 | 30 | 340 |  | Yes | Might require more testing to dial in best settings | https://www.rowmark.com/products/flexi-color
Rowmark Flexicolor | Cut | 350 | 100 |  | 1/16" | Yes
STONE / MASONARY
Material | Operation | Speed | Power | Lines Per Inch | Thickness | Paper Masking Required | Notes | Source
Agate | Engrave | 700 | 90 | 340 |  | No | This looks awesome! | https://amzn.to/2z3Eo0U
Ceramic Tile (white subway) with Cermark | Engrave | 100 | 10 | 340 |  | No | Cermark Ceramic/Glass Marking spray used for etching | https://amzn.to/2KV4hCX
Ceramic Tile | Engrave | 900 | 70 | 340 |  | No |  | https://amzn.to/35rfu7D
Corian | Engrave | 350 | 40 | 340 |  | No | Note: fine corian dust can be harmful to lasers | Ebay
Granite | Engrave | 400 | 80 | 340 |  | No |  | https://amzn.to/2WtbCz0
Marble | Engrave | 700 | 90 | 340 |  | No |  | https://amzn.to/3fgbyep
Sandstone | Engrave | 150 | 40 | 340 |  | No |  | https://amzn.to/2zXQSrz
Slate | Engrave | 600 | 100 | 340 |  | No |  | https://amzn.to/2KY9km6
FABRIC
Material | Operation | Speed | Power | Lines Per Inch | Thickness | Paper Masking Required | Notes | Source
Canvas | Engrave | 400 | 3 | 340 |  | No |  | https://amzn.to/2SAdaGe
Canvas | Cut | 300 | 50 |  |  | No
Cotton | Engrave | 1000 | 10 | 340 |  | No |  | https://amzn.to/2YpNz6y
Cotton | Cut | 300 | 50 |  |  | No
Cork Fabric | Engrave | 300 | 6 | 340 |  | Yes |  | https://fabricfunhouse.com/
Cork Fabric | Cut | 250 | 80 |  |  | No
Denim | Engrave | 1000 | 20 | 340 |  | No |  | https://amzn.to/3c01Nz5
Denim | Cut | 300 | 50 |  |  | No
Felt | Engrave | 1000 | 15 | 340 |  | No |  | https://amzn.to/2Wr46Vj
Felt | Cut | 250 | 35 |  |  | No
Leather | Engrave | 300 | 10 | 340 |  | Yes |  | https://amzn.to/2VYZdUl
Leather | Cut | 225 | 100 |  | 1/16" | Yes
Ultrasuede | Engrave | 1000 | 8 | 340 |  | No |  | https://amzn.to/2Yu3WPt
Ultrasuede | Cut | 400 | 30 |  |  | No
Velvet | Engrave | 1400 | 40 | 340 |  | No |  | https://amzn.to/3c1bKw4
OTHER
Material | Operation | Speed | Power | Lines Per Inch | Thickness | Paper Masking Required | Notes
Bone | Engrave | 1000 | 70 | 340 |  | No | Smells bad... | Ebay
Evo foam | Engrave | 1000 | 60 | 340 |  | Yes | So cool! | https://amzn.to/3d67AmC
Evo foam | Cut | 275 | 100 |  | 0.25 | Yes
Glass | Engrave | 800 | 100 | 340 |  | No | If you're too aggresive, the glass can crack when engraving | https://amzn.to/2WovW4d
Mother of pearl | Engrave | 500 | 10 | 340 |  | No | Only looks good up close
Rubber | Engrave | 600 | 50 | 340 |  | YES - ABSOLUTELY | CAREFUL - not all rubber is laserable. | https://makerstock.com/products/silicone-rubber-black
Rubber | Cut | 150 | 60 |  |  | YES - ABSOLUTELY