## Sheet1
Kerf Measurements (mm)
Material | 1/8" | 1/4"
Baltic Birch | 0.224 | 0.243
PG Basswood | 0.201
PG Cherry | 0.184 | 0.219
PG Maple | 0.174 | 0.21
PG Walnut | 0.182
PG Acrylic | 0.234